## iOn
Peugeot iOn cells
cell	capacity [Ah]
i51	29,540
i29	29,070
i08	28,910
i80	28,910
i68	28,840
i45	28,810
i53	28,780
i56	28,740
i31	28,610
i32	28,580
i72	28,390
i81	28,380
i39	28,340
i34	28,230
i55	27,960
i71	27,910
i14	27,780
i60	27,520
i18	27,450
i15	27,380
i65	27,260
i25	27,210
i02	27,180
i50	26,980
i69	26,710
i36	26,430
i19	26,290
i61	26,180
i62	26,100
i20	25,860
i42	25,820
i43	25,270
i41	25,210
i06	24,840
i74	24,780
i48	24,730	18,51
i78	24,720
i38	24,640
i47	24,210
i83	24,070
i84	24,070
i54	23,720
i75	23,500
i67	23,450
i76	23,380
i82	23,340			Lowest capacity:	12,77	Ah
i35	23,210			Highest capacity:	29,54	Ah
i21	22,720			Total capacity:	1123,76	Ah
i26	22,720			Total energy:	4,21	kWh
i57	22,650
i16	22,590
i09	22,310
i17	22,260
i40	21,920
i28	21,900
i64	21,900
i01	21,870
i24	21,860
i04	21,850
i70	21,610
i07	21,210
i05	21,050
i52	20,880
i58	20,730
i22	20,640
i03	20,470
i10	20,400
i63	20,280
i27	20,110
i49	19,730
i11	19,590
i23	19,280
i44	19,190
i13	18,680
i46	18,530
i30	18,430
i66	17,920
i79	17,890
i77	17,690
i33	17,140
i59	16,930
i37	16,470
i73	14,040
i12	12,77

## C-Zero
Citroen C-Zero cells
cell	capacity [Ah]
c88	28,110
c87	28,100
c83	27,590
c84	27,580
c80	27,540
c08	27,350
c44	27,330
c36	27,040
c76	27,000
c27	26,840
c82	26,810
c05	26,720
c34	26,660
c25	26,630
c26	26,560
c77	26,530
c73	26,470
c38	26,410
c29	26,150
c48	26,090
c15	26,060
c57	25,920
c09	25,900
c07	25,890
c32	25,860
c31	25,790
c16	25,690
c01	25,61
c81	25,600
c33	25,560
c64	25,440
c54	25,410
c30	25,400
c42	25,340
c39	25,280
c22	25,230
c37	25,050
c19	25,000
c52	24,990
c04	24,960
c20	24,840
c24	24,810
c63	24,810
c40	24,780
c13	24,740
c14	24,650			Lowest capacity:	19,24	Ah
c17	24,460			Highest capacity:	28,11	Ah
c18	24,060			Total capacity:	1693,12	Ah
c06	23,990			Total energy:	6,35	kWh
c03	23,850
c02	23,590
c79	23,520
c23	23,480
c58	23,480
c72	23,440
c28	23,420
c12	23,230
c41	23,120
c35	23,100
c10	23,050
c66	23,040
c68	23,030
c60	23,020
c85	22,900
c49	22,740
c59	22,230
c69	22,180
c55	22,170
c53	21,960
c62	21,950
c47	21,930
c43	21,900
c45	21,870
c21	21,830
c56	21,690
c75	21,580
c46	21,390
c74	21,320
c61	20,940
c11	20,810
c78	20,800
c71	20,530
c50	20,300
c51	20,300
c67	20,150
c86	19,850
c65	19,680
c70	19,240

## All
All cells - top 88 cells will create a new battery pack
cell	capacity [Ah]
i51	29,540
i29	29,070
i08	28,910
i80	28,910
i68	28,840
i45	28,810
i53	28,780
i56	28,740
i31	28,610
i32	28,580
i72	28,390
i81	28,380
i39	28,340
i34	28,230
c88	28,110
c87	28,100
i55	27,960
i71	27,910
i14	27,780
c83	27,590
c84	27,580
c80	27,540
i60	27,520
i18	27,450
i15	27,380
c08	27,350
c44	27,330
i65	27,260
i25	27,210
i02	27,180
c36	27,040
c76	27,000
i50	26,980
c27	26,840
c82	26,810
c05	26,720
i69	26,710
c34	26,660
c25	26,630
c26	26,560
c77	26,530
c73	26,470
i36	26,430
c38	26,410
i19	26,290			New battery for the car:
i61	26,180			Lowest capacity:	24,07	Ah	from top 88 cells
c29	26,150			Highest capacity:	29,54	Ah
i62	26,100			Total capacity:	2118,16	Ah
c48	26,090			Total energy:	7,94	kWh
c15	26,060
c57	25,920			Battery from remaining cells:
c09	25,900			Lowest capacity:	12,77	Ah
c07	25,890			Highest capacity:	24,06	Ah
c32	25,860			Total capacity:	1123,76	Ah
i20	25,860			Total energy:	4,21	kWh
i42	25,820
c31	25,790
c16	25,690
c01	25,61
c81	25,600
c33	25,560
c64	25,440
c54	25,410
c30	25,400
c42	25,340
c39	25,280
i43	25,270
c22	25,230
i41	25,210
c37	25,050
c19	25,000
c52	24,990
c04	24,960
c20	24,840
i06	24,840
c24	24,810
c63	24,810
c40	24,780
i74	24,780
c13	24,740
i48	24,730
i78	24,720
c14	24,650
i38	24,640
c17	24,460
i47	24,210
i83	24,070
i84	24,070
c18	24,060
c06	23,990
c03	23,850
i54	23,720
c02	23,590
c79	23,520
i75	23,500
c23	23,480
c58	23,480
i67	23,450
c72	23,440
c28	23,420
i76	23,380
i82	23,340
c12	23,230
i35	23,210
c41	23,120
c35	23,100
c10	23,050
c66	23,040
c68	23,030
c60	23,020
c85	22,900
c49	22,740
i21	22,720
i26	22,720
i57	22,650
i16	22,590
i09	22,310
i17	22,260
c59	22,230
c69	22,180
c55	22,170
c53	21,960
c62	21,950
c47	21,930
i40	21,920
c43	21,900
i28	21,900
i64	21,900
c45	21,870
i01	21,870
i24	21,860
i04	21,850
c21	21,830
c56	21,690
i70	21,610
c75	21,580
c46	21,390
c74	21,320
i07	21,210
i05	21,050
c61	20,940
i52	20,880
c11	20,810
c78	20,800
i58	20,730
i22	20,640
c71	20,530
i03	20,470
i10	20,400
c50	20,300
c51	20,300
i63	20,280
c67	20,150
i27	20,110
c86	19,850
i49	19,730
c65	19,680
i11	19,590
i23	19,280
c70	19,240
i44	19,190
i13	18,680
i46	18,530
i30	18,430
i66	17,920
i79	17,890
i77	17,690
i33	17,140
i59	16,930
i37	16,470
i73	14,040
i12	12,77