## Sheet1
Cell	Capacity [Ah]
i51	29,54
i29	29,07
i08	28,91
i80	28,91
i68	28,84
i45	28,81
i53	28,78
i56	28,74
i31	28,61
i32	28,58
i72	28,39
i81	28,38
i39	28,34
i34	28,23
i55	27,96
i71	27,91
i14	27,78
i60	27,52
i18	27,45
i15	27,38
i65	27,26
i25	27,21
i02	27,18
i50	26,98
i69	26,71
i36	26,43
i19	26,29
i61	26,18
i62	26,1
i20	25,86
i42	25,82
i43	25,27
i41	25,21
i06	24,84
i74	24,78
i48	24,73
i78	24,72
i38	24,64
i47	24,21
i83	24,07
i84	24,07
i54	23,72
i75	23,5
i67	23,45
i76	23,38
i82	23,34
i35	23,21
i21	22,72
i26	22,72
i57	22,65
i16	22,59
i09	22,31
i17	22,26
i40	21,92
i28	21,9
i64	21,9
i01	21,87
i24	21,86
i04	21,85
i70	21,61
i07	21,21
i05	21,05
i52	20,88
i58	20,73
i22	20,64
i03	20,47
i10	20,4
i63	20,28
i27	20,11
i49	19,73
i11	19,59
i23	19,28
i44	19,19
i13	18,68
i46	18,53
i30	18,43
i66	17,92
i79	17,89
i77	17,69
i33	17,14
i59	16,93
i37	16,47
i73	14,04
i12	12,77