## Sheet1
cell	capacity [Ah]
i12	12,77
i73	14,040
i37	16,470
i59	16,930
i33	17,140
i77	17,690
i79	17,890
i66	17,920
i30	18,430
i46	18,530
i13	18,680
i44	19,190
i23	19,280
i11	19,590
i49	19,730
i27	20,110
i63	20,280
i10	20,400
i03	20,470
i22	20,640
i58	20,730
i52	20,880
i05	21,050
i07	21,210
i70	21,610
i04	21,850
i24	21,860
i01	21,870
i28	21,900
i64	21,900
i40	21,920
i17	22,260
i09	22,310
i16	22,590
i57	22,650
i21	22,720
i26	22,720
i35	23,210
i82	23,340
i76	23,380
i67	23,450
i75	23,500
i54	23,720
i83	24,070
i84	24,070
i47	24,210
i38	24,640
i78	24,720
i48	24,730	18,51
i74	24,780
i06	24,840
i41	25,210
i43	25,270
i42	25,820
i20	25,860
i62	26,100
i61	26,180
i19	26,290
i36	26,430
i69	26,710
i50	26,980
i02	27,180
i25	27,210
i65	27,260
i15	27,380
i18	27,450
i60	27,520
i14	27,780
i71	27,910
i55	27,960
i34	28,230
i39	28,340
i81	28,380
i72	28,390
i32	28,580
i31	28,610
i56	28,740
i53	28,780
i45	28,810
i68	28,840
i08	28,910
i80	28,910
i29	29,070
i51	29,540